## Sheet1
PRODUCT NAME | Microfluids For Bio Medical Application
ABSTRACT | A novel method is presented for fabricating PDMS-based microchannel. The mold consists of a PDMS structure rather than the commonly used SU-8 mold with fixed shape. This structure is prepared by transferring the desired microchannel pattern into one PDMS substrate via lithography and bonding it to a spin-coated PDMS membrane with the oxygen plasma activated technology. Through applying proper pressure to this structure and keeping it constant during the whole molding process, the resulted shape is totally replicated into the device layer, constituting the final main body of the microchannel. The depth of the microchannel can be easily controlled by changing the pressure. At the same time, through designing different widths at different positions in one microchannel,it is straight forward to realize microchannel structure with multi-depth in one step using one photomask. Both of these characteristics have been successfully demonstrated in our experiments and it will definitely find wide applications in lab-on-a-chip area.
FILING COUNTRY | Malaysia
REG. NUMBER
INTELLECTUAL STATUS | Novel
FILE DATE
IP TYPE | Patent
YEAR APPLY | 2012
DEPARTMENT | INSTITUT KEJURUTERAAN NANO ELEKTRONIK
STAF NO / MATRIC NO | UDA BIN HASHIM, 640330-02-5389, 0402428
OWNER NAME | UniMAP
EQUITY PERCENTAGE
NOTEL HP | 194008844